## D1
Source | Powder morphology | Powder material density [kg/m3] | Powder material yield strength [MPa] | Powder material melting temperature [°C] | Powder material average particle Ø [µm] | Substrate material density [kg/m3] | Substrate material yield strength [MPa] | Substrate material melting temperature [°C] | Substrate shape | Standoff distance [mm] | Gas molecular weight [g/mol] | Gas pressure [MPa] | Gas temperature [°C] | Deposition efficiency [%]
[1] | spherical | 7990 | 280 | 1375 | 22 | 1810 | 100 | 421 | flat | 12 | 4.002602 | 0.62 | 320 | 27
[2] | spherical | 4430 | 860 | 1605 | 31 | 7850 | 400 | 1400 | flat | 40 | 14.0067 | 4 | 800 | 85
[2] | irregular | 4430 | 860 | 1605 | 38 | 7850 | 400 | 1400 | flat | 40 | 14.0067 | 4 | 800 | 92
[3] | spherical | 4510 | 140 | 1650 | 29 | 7850 | 400 | 1400 | flat | 40 | 14.0067 | 3 | 300 | 47
[3] | spherical | 4510 | 140 | 1650 | 29 | 7850 | 400 | 1400 | flat | 40 | 14.0067 | 3 | 500 | 97
[3] | spherical | 4510 | 140 | 1650 | 29 | 7850 | 400 | 1400 | flat | 40 | 14.0067 | 3 | 600 | 100
[3] | spherical | 4510 | 140 | 1650 | 29 | 7850 | 400 | 1400 | flat | 40 | 14.0067 | 3 | 750 | 100
[3] | spherical | 4510 | 140 | 1650 | 29 | 7850 | 400 | 1400 | flat | 40 | 14.0067 | 4 | 750 | 100
[3] | spherical | 4510 | 140 | 1650 | 29 | 7850 | 400 | 1400 | flat | 40 | 14.0067 | 4 | 800 | 100
[3] | spherical | 4510 | 140 | 1650 | 20 | 7850 | 400 | 1400 | flat | 40 | 14.0067 | 3 | 300 | 30
[3] | spherical | 4510 | 140 | 1650 | 20 | 7850 | 400 | 1400 | flat | 40 | 14.0067 | 3 | 500 | 85
[3] | spherical | 4510 | 140 | 1650 | 20 | 7850 | 400 | 1400 | flat | 40 | 14.0067 | 3 | 600 | 88
[3] | spherical | 4510 | 140 | 1650 | 20 | 7850 | 400 | 1400 | flat | 40 | 14.0067 | 3 | 750 | 91
[3] | spherical | 4510 | 140 | 1650 | 20 | 7850 | 400 | 1400 | flat | 40 | 14.0067 | 4 | 750 | 93
[3] | spherical | 4510 | 140 | 1650 | 20 | 7850 | 400 | 1400 | flat | 40 | 14.0067 | 4 | 800 | 97
[3] | spherical | 4510 | 140 | 1650 | 36 | 7850 | 400 | 1400 | flat | 40 | 14.0067 | 3 | 300 | 25
[3] | spherical | 4510 | 140 | 1650 | 36 | 7850 | 400 | 1400 | flat | 40 | 14.0067 | 3 | 500 | 95
[3] | spherical | 4510 | 140 | 1650 | 36 | 7850 | 400 | 1400 | flat | 40 | 14.0067 | 3 | 600 | 100
[3] | spherical | 4510 | 140 | 1650 | 36 | 7850 | 400 | 1400 | flat | 40 | 14.0067 | 3 | 750 | 100
[3] | spherical | 4510 | 140 | 1650 | 36 | 7850 | 400 | 1400 | flat | 40 | 14.0067 | 4 | 750 | 100
[3] | spherical | 4510 | 140 | 1650 | 36 | 7850 | 400 | 1400 | flat | 40 | 14.0067 | 4 | 800 | 100
[3] | irregular | 4510 | 140 | 1650 | 49 | 7850 | 400 | 1400 | flat | 40 | 14.0067 | 3 | 300 | 77
[3] | irregular | 4510 | 140 | 1650 | 49 | 7850 | 400 | 1400 | flat | 40 | 14.0067 | 3 | 500 | 100
[3] | irregular | 4510 | 140 | 1650 | 49 | 7850 | 400 | 1400 | flat | 40 | 14.0067 | 3 | 600 | 100
[3] | irregular | 4510 | 140 | 1650 | 49 | 7850 | 400 | 1400 | flat | 40 | 14.0067 | 3 | 750 | 100
[3] | irregular | 4510 | 140 | 1650 | 49 | 7850 | 400 | 1400 | flat | 40 | 14.0067 | 4 | 750 | 100
[3] | irregular | 4510 | 140 | 1650 | 49 | 7850 | 400 | 1400 | flat | 40 | 14.0067 | 4 | 800 | 100
[3] | irregular | 4510 | 140 | 1650 | 26 | 7850 | 400 | 1400 | flat | 40 | 14.0067 | 3 | 300 | 78
[3] | irregular | 4510 | 140 | 1650 | 26 | 7850 | 400 | 1400 | flat | 40 | 14.0067 | 3 | 500 | 99
[3] | irregular | 4510 | 140 | 1650 | 26 | 7850 | 400 | 1400 | flat | 40 | 14.0067 | 3 | 600 | 100
[3] | irregular | 4510 | 140 | 1650 | 26 | 7850 | 400 | 1400 | flat | 40 | 14.0067 | 3 | 750 | 100
[3] | irregular | 4510 | 140 | 1650 | 26 | 7850 | 400 | 1400 | flat | 40 | 14.0067 | 4 | 750 | 100
[3] | irregular | 4510 | 140 | 1650 | 26 | 7850 | 400 | 1400 | flat | 40 | 14.0067 | 4 | 800 | 100
[4] | spherical | 4430 | 860 | 1605 | 27.5 | 7850 | 400 | 1400 | flat | 40 | 14.0067 | 4 | 800 | 85
[4] | irregular | 4430 | 860 | 1605 | 22.5 | 7850 | 400 | 1400 | flat | 40 | 14.0067 | 4 | 800 | 92
[5] | irregular | 8960 | 100 | 1083 | 22.31 | 8960 | 100 | 1083 | flat | 30 | 14.0067 | 2.5 | 500 | 63
[5] | irregular | 8960 | 100 | 1083 | 22.31 | 8960 | 100 | 1083 | flat | 30 | 14.0067 | 2.5 | 500 | 72
[5] | irregular | 8960 | 100 | 1083 | 22.31 | 8960 | 100 | 1083 | flat | 30 | 14.0067 | 2.5 | 500 | 70
[5] | irregular | 8960 | 100 | 1083 | 22.31 | 8960 | 100 | 1083 | flat | 30 | 14.0067 | 2.5 | 500 | 69
[5] | irregular | 8960 | 100 | 1083 | 22.31 | 8960 | 100 | 1083 | flat | 30 | 14.0067 | 2.5 | 500 | 60
[5] | spherical | 8960 | 100 | 1083 | 22.31 | 8960 | 100 | 1083 | flat | 30 | 14.0067 | 2.5 | 500 | 65
[5] | spherical | 4510 | 140 | 1650 | 24.44 | 4430 | 860 | 1605 | flat | 30 | 4.002602 | 1.5 | 600 | 92
[5] | spherical | 4510 | 140 | 1650 | 24.44 | 4430 | 860 | 1605 | flat | 30 | 4.002602 | 1.5 | 600 | 90
[5] | spherical | 4510 | 140 | 1650 | 24.44 | 4430 | 860 | 1605 | flat | 30 | 4.002602 | 1.5 | 600 | 88
[5] | spherical | 4510 | 140 | 1650 | 24.44 | 4430 | 860 | 1605 | flat | 30 | 4.002602 | 1.5 | 600 | 87
[5] | spherical | 4510 | 140 | 1650 | 24.44 | 4430 | 860 | 1605 | flat | 30 | 4.002602 | 1.5 | 600 | 86
[5] | irregular | 2700 | 148 | 630 | 52.78 | 7850 | 400 | 1400 | flat | 30 | 14.0067 | 2.7 | 450 | 86
[5] | irregular | 2700 | 148 | 630 | 52.78 | 7850 | 400 | 1400 | flat | 30 | 14.0067 | 2.7 | 450 | 89
[5] | irregular | 8890 | 167 | 1455 | 30.07 | 2719 | 90 | 660 | flat | 30 | 4.002602 | 2 | 400 | 43
[5] | irregular | 8890 | 167 | 1455 | 30.07 | 2719 | 90 | 660 | flat | 30 | 4.002602 | 2 | 400 | 42
[5] | irregular | 8890 | 167 | 1455 | 30.07 | 2719 | 90 | 660 | flat | 30 | 4.002602 | 2 | 400 | 41
[5] | irregular | 8890 | 167 | 1455 | 30.07 | 2719 | 90 | 660 | flat | 30 | 4.002602 | 2 | 400 | 44
[6] | spherical | 7990 | 280 | 1375 | 29.1 | 7860 | 440 | 2590 | flat | 80 | 14.0067 | 4 | 700 | 50
[6] | irregular | 7890 | 142 | 1535 | 22.2 | 7860 | 440 | 2590 | flat | 80 | 14.0067 | 4 | 700 | 38
[7] | spherical | 2700 | 148 | 630 | 22.32 | 2719 | 90 | 660 | flat | 10 | 4.002602 | 2 | 20 | 76
[7] | spherical | 2700 | 148 | 630 | 22.32 | 2719 | 90 | 660 | flat | 20 | 4.002602 | 2 | 20 | 87
[7] | spherical | 2700 | 148 | 630 | 22.32 | 2719 | 90 | 660 | flat | 30 | 4.002602 | 2 | 20 | 91
[7] | spherical | 2700 | 148 | 630 | 22.32 | 2719 | 90 | 660 | flat | 40 | 4.002602 | 2 | 20 | 88
[7] | spherical | 2700 | 148 | 630 | 22.32 | 2719 | 90 | 660 | flat | 50 | 4.002602 | 2 | 20 | 93
[7] | spherical | 2700 | 148 | 630 | 22.32 | 2719 | 90 | 660 | flat | 60 | 4.002602 | 2 | 20 | 93
[7] | spherical | 2700 | 148 | 630 | 22.32 | 2719 | 90 | 660 | flat | 90 | 4.002602 | 2 | 20 | 93
[7] | spherical | 2700 | 148 | 630 | 22.32 | 2719 | 90 | 660 | flat | 120 | 4.002602 | 2 | 20 | 94
[7] | spherical | 2700 | 148 | 630 | 22.32 | 2719 | 90 | 660 | flat | 150 | 4.002602 | 2 | 20 | 88
[7] | spherical | 2700 | 148 | 630 | 22.32 | 2719 | 90 | 660 | flat | 180 | 4.002602 | 2 | 20 | 79
[7] | spherical | 2700 | 148 | 630 | 22.32 | 2719 | 90 | 660 | flat | 210 | 4.002602 | 2 | 20 | 70
[7] | spherical | 2700 | 148 | 630 | 22.32 | 2719 | 90 | 660 | flat | 240 | 4.002602 | 2 | 20 | 55
[7] | spherical | 8960 | 100 | 1083 | 17.6 | 2719 | 90 | 660 | flat | 10 | 4.002602 | 2 | 20 | 66
[7] | spherical | 8960 | 100 | 1083 | 17.6 | 2719 | 90 | 660 | flat | 20 | 4.002602 | 2 | 20 | 69
[7] | spherical | 8960 | 100 | 1083 | 17.6 | 2719 | 90 | 660 | flat | 30 | 4.002602 | 2 | 20 | 71
[7] | spherical | 8960 | 100 | 1083 | 17.6 | 2719 | 90 | 660 | flat | 40 | 4.002602 | 2 | 20 | 80
[7] | spherical | 8960 | 100 | 1083 | 17.6 | 2719 | 90 | 660 | flat | 50 | 4.002602 | 2 | 20 | 80
[7] | spherical | 8960 | 100 | 1083 | 17.6 | 2719 | 90 | 660 | flat | 60 | 4.002602 | 2 | 20 | 84
[7] | spherical | 8960 | 100 | 1083 | 17.6 | 2719 | 90 | 660 | flat | 90 | 4.002602 | 2 | 20 | 85
[7] | spherical | 8960 | 100 | 1083 | 17.6 | 2719 | 90 | 660 | flat | 120 | 4.002602 | 2 | 20 | 85
[7] | spherical | 8960 | 100 | 1083 | 17.6 | 2719 | 90 | 660 | flat | 150 | 4.002602 | 2 | 20 | 81
[7] | spherical | 8960 | 100 | 1083 | 17.6 | 2719 | 90 | 660 | flat | 180 | 4.002602 | 2 | 20 | 76
[7] | spherical | 8960 | 100 | 1083 | 17.6 | 2719 | 90 | 660 | flat | 210 | 4.002602 | 2 | 20 | 68
[7] | spherical | 8960 | 100 | 1083 | 17.6 | 2719 | 90 | 660 | flat | 240 | 4.002602 | 2 | 20 | 60
[7] | irregular | 4510 | 140 | 1650 | 21.7 | 2719 | 90 | 660 | flat | 10 | 4.002602 | 2 | 20 | 55
[7] | irregular | 4510 | 140 | 1650 | 21.7 | 2719 | 90 | 660 | flat | 20 | 4.002602 | 2 | 20 | 70
[7] | irregular | 4510 | 140 | 1650 | 21.7 | 2719 | 90 | 660 | flat | 30 | 4.002602 | 2 | 20 | 87
[7] | irregular | 4510 | 140 | 1650 | 21.7 | 2719 | 90 | 660 | flat | 40 | 4.002602 | 2 | 20 | 85
[7] | irregular | 4510 | 140 | 1650 | 21.7 | 2719 | 90 | 660 | flat | 50 | 4.002602 | 2 | 20 | 90
[7] | irregular | 4510 | 140 | 1650 | 21.7 | 2719 | 90 | 660 | flat | 60 | 4.002602 | 2 | 20 | 95
[7] | irregular | 4510 | 140 | 1650 | 21.7 | 2719 | 90 | 660 | flat | 90 | 4.002602 | 2 | 20 | 96
[7] | irregular | 4510 | 140 | 1650 | 21.7 | 2719 | 90 | 660 | flat | 120 | 4.002602 | 2 | 20 | 96
[7] | irregular | 4510 | 140 | 1650 | 21.7 | 2719 | 90 | 660 | flat | 150 | 4.002602 | 2 | 20 | 94
[7] | irregular | 4510 | 140 | 1650 | 21.7 | 2719 | 90 | 660 | flat | 180 | 4.002602 | 2 | 20 | 82
[7] | irregular | 4510 | 140 | 1650 | 21.7 | 2719 | 90 | 660 | flat | 210 | 4.002602 | 2 | 20 | 60
[7] | irregular | 4510 | 140 | 1650 | 21.7 | 2719 | 90 | 660 | flat | 240 | 4.002602 | 2 | 20 | 40
[7] | spherical | 2700 | 148 | 630 | 22.32 | 2719 | 90 | 660 | flat | 10 | 14.0067 | 3 | 300 | 24
[7] | spherical | 2700 | 148 | 630 | 22.32 | 2719 | 90 | 660 | flat | 20 | 14.0067 | 3 | 300 | 36
[7] | spherical | 2700 | 148 | 630 | 22.32 | 2719 | 90 | 660 | flat | 30 | 14.0067 | 3 | 300 | 41
[7] | spherical | 2700 | 148 | 630 | 22.32 | 2719 | 90 | 660 | flat | 40 | 14.0067 | 3 | 300 | 43
[7] | spherical | 2700 | 148 | 630 | 22.32 | 2719 | 90 | 660 | flat | 50 | 14.0067 | 3 | 300 | 42
[7] | spherical | 2700 | 148 | 630 | 22.32 | 2719 | 90 | 660 | flat | 60 | 14.0067 | 3 | 300 | 44
[7] | spherical | 2700 | 148 | 630 | 22.32 | 2719 | 90 | 660 | flat | 90 | 14.0067 | 3 | 300 | 40
[7] | spherical | 2700 | 148 | 630 | 22.32 | 2719 | 90 | 660 | flat | 120 | 14.0067 | 3 | 300 | 39
[7] | spherical | 2700 | 148 | 630 | 22.32 | 2719 | 90 | 660 | flat | 150 | 14.0067 | 3 | 300 | 36
[7] | spherical | 2700 | 148 | 630 | 22.32 | 2719 | 90 | 660 | flat | 180 | 14.0067 | 3 | 300 | 29
[7] | spherical | 2700 | 148 | 630 | 22.32 | 2719 | 90 | 660 | flat | 210 | 14.0067 | 3 | 300 | 22
[7] | spherical | 2700 | 148 | 630 | 22.32 | 2719 | 90 | 660 | flat | 240 | 14.0067 | 3 | 300 | 16
[7] | spherical | 8960 | 100 | 1083 | 17.6 | 2719 | 90 | 660 | flat | 10 | 14.0067 | 3 | 300 | 25
[7] | spherical | 8960 | 100 | 1083 | 17.6 | 2719 | 90 | 660 | flat | 20 | 14.0067 | 3 | 300 | 30
[7] | spherical | 8960 | 100 | 1083 | 17.6 | 2719 | 90 | 660 | flat | 30 | 14.0067 | 3 | 300 | 34
[7] | spherical | 8960 | 100 | 1083 | 17.6 | 2719 | 90 | 660 | flat | 40 | 14.0067 | 3 | 300 | 36
[7] | spherical | 8960 | 100 | 1083 | 17.6 | 2719 | 90 | 660 | flat | 50 | 14.0067 | 3 | 300 | 44
[7] | spherical | 8960 | 100 | 1083 | 17.6 | 2719 | 90 | 660 | flat | 60 | 14.0067 | 3 | 300 | 45
[7] | spherical | 8960 | 100 | 1083 | 17.6 | 2719 | 90 | 660 | flat | 90 | 14.0067 | 3 | 300 | 47
[7] | spherical | 8960 | 100 | 1083 | 17.6 | 2719 | 90 | 660 | flat | 120 | 14.0067 | 3 | 300 | 47
[7] | spherical | 8960 | 100 | 1083 | 17.6 | 2719 | 90 | 660 | flat | 150 | 14.0067 | 3 | 300 | 51
[7] | spherical | 8960 | 100 | 1083 | 17.6 | 2719 | 90 | 660 | flat | 180 | 14.0067 | 3 | 300 | 47
[7] | spherical | 8960 | 100 | 1083 | 17.6 | 2719 | 90 | 660 | flat | 210 | 14.0067 | 3 | 300 | 40
[7] | spherical | 8960 | 100 | 1083 | 17.6 | 2719 | 90 | 660 | flat | 240 | 14.0067 | 3 | 300 | 33
[7] | irregular | 4510 | 140 | 1650 | 21.7 | 2719 | 90 | 660 | flat | 10 | 14.0067 | 3 | 300 | 40
[7] | irregular | 4510 | 140 | 1650 | 21.7 | 2719 | 90 | 660 | flat | 20 | 14.0067 | 3 | 300 | 48
[7] | irregular | 4510 | 140 | 1650 | 21.7 | 2719 | 90 | 660 | flat | 30 | 14.0067 | 3 | 300 | 53
[7] | irregular | 4510 | 140 | 1650 | 21.7 | 2719 | 90 | 660 | flat | 40 | 14.0067 | 3 | 300 | 52
[7] | irregular | 4510 | 140 | 1650 | 21.7 | 2719 | 90 | 660 | flat | 50 | 14.0067 | 3 | 300 | 57
[7] | irregular | 4510 | 140 | 1650 | 21.7 | 2719 | 90 | 660 | flat | 60 | 14.0067 | 3 | 300 | 53
[7] | irregular | 4510 | 140 | 1650 | 21.7 | 2719 | 90 | 660 | flat | 90 | 14.0067 | 3 | 300 | 55
[7] | irregular | 4510 | 140 | 1650 | 21.7 | 2719 | 90 | 660 | flat | 120 | 14.0067 | 3 | 300 | 47
[7] | irregular | 4510 | 140 | 1650 | 21.7 | 2719 | 90 | 660 | flat | 150 | 14.0067 | 3 | 300 | 37
[7] | irregular | 4510 | 140 | 1650 | 21.7 | 2719 | 90 | 660 | flat | 180 | 14.0067 | 3 | 300 | 29
[7] | irregular | 4510 | 140 | 1650 | 21.7 | 2719 | 90 | 660 | flat | 210 | 14.0067 | 3 | 300 | 15
[8] | spherical | 4430 | 860 | 1605 | 29.3 | 8000 | 123 | 1400 | flat | 20 | 4.002602 | 2.8 | 550 | 83.7
[8] | spherical | 4510 | 140 | 1650 | 31.7 | 8000 | 123 | 1400 | flat | 20 | 4.002602 | 2.8 | 550 | 89.6
[8] | spherical | 4430 | 860 | 1605 | 29.3 | 8000 | 123 | 1400 | flat | 20 | 14.0067 | 2.8 | 550 | 81
[8] | spherical | 4510 | 140 | 1650 | 31.7 | 8000 | 123 | 1400 | flat | 20 | 14.0067 | 2.8 | 550 | 85
[9] | spherical | 8960 | 100 | 1083 | 12.4 | 2700 | 276 | 657 | flat | 10 | 14.0067 | 0.7 | 300 | 4.3
[9] | irregular | 8960 | 100 | 1083 | 20.9 | 2700 | 276 | 657 | flat | 10 | 14.0067 | 0.7 | 300 | 0
[9] | spherical | 8960 | 100 | 1083 | 12.4 | 2700 | 276 | 657 | flat | 10 | 4.002602 | 0.7 | 300 | 28
[9] | irregular | 8960 | 100 | 1083 | 20.9 | 2700 | 276 | 657 | flat | 10 | 4.002602 | 0.7 | 300 | 1
[9] | irregular | 8960 | 100 | 1083 | 20.9 | 2700 | 276 | 657 | flat | 10 | 14.0067 | 0.7 | 300 | 1
[9] | irregular | 8960 | 100 | 1083 | 20.9 | 2700 | 276 | 657 | flat | 10 | 4.002602 | 0.7 | 300 | 20
[9] | irregular | 8960 | 100 | 1083 | 21 | 2700 | 276 | 657 | flat | 10 | 4.002602 | 0.7 | 300 | 34
[9] | irregular | 8960 | 100 | 1083 | 28 | 2700 | 276 | 657 | flat | 10 | 4.002602 | 0.7 | 300 | 16
[9] | irregular | 8960 | 100 | 1083 | 37.9 | 2700 | 276 | 657 | flat | 10 | 4.002602 | 0.7 | 300 | 14
[9] | irregular | 8960 | 100 | 1083 | 47 | 2700 | 276 | 657 | flat | 10 | 4.002602 | 0.7 | 300 | 5
[9] | irregular | 8960 | 100 | 1083 | 25 | 2700 | 276 | 657 | flat | 10 | 14.0067 | 0.7 | 300 | 1.2
[9] | irregular | 8960 | 100 | 1083 | 25 | 2700 | 276 | 657 | flat | 10 | 14.0067 | 0.7 | 300 | 3
[9] | irregular | 8960 | 100 | 1083 | 25 | 2700 | 276 | 657 | flat | 10 | 4.002602 | 0.7 | 300 | 22.5
[9] | irregular | 8960 | 100 | 1083 | 25 | 2700 | 276 | 657 | flat | 10 | 4.002602 | 0.7 | 300 | 31
[10] | spherical | 2700 | 148 | 630 | 42 | 7840 | 440 | 2590 | flat | 30 | 14.0067 | 2.5 | 350 | 43
[10] | spherical | 2700 | 148 | 630 | 42 | 7840 | 440 | 2590 | flat | 60 | 14.0067 | 2.5 | 350 | 35
[10] | spherical | 2700 | 148 | 630 | 42 | 7840 | 440 | 2590 | flat | 100 | 14.0067 | 2.5 | 350 | 22
[10] | spherical | 2700 | 148 | 630 | 42 | 7840 | 440 | 2590 | flat | 30 | 14.0067 | 4 | 350 | 54
[10] | spherical | 2700 | 148 | 630 | 42 | 7840 | 440 | 2590 | flat | 60 | 14.0067 | 4 | 350 | 49
[10] | spherical | 2700 | 148 | 630 | 42 | 7840 | 440 | 2590 | flat | 100 | 14.0067 | 4 | 350 | 44
[10] | spherical | 2700 | 148 | 630 | 42 | 7840 | 440 | 2590 | flat | 30 | 14.0067 | 2.5 | 400 | 57
[10] | spherical | 2700 | 148 | 630 | 42 | 7840 | 440 | 2590 | flat | 60 | 14.0067 | 2.5 | 400 | 48
[10] | spherical | 2700 | 148 | 630 | 42 | 7840 | 440 | 2590 | flat | 100 | 14.0067 | 2.5 | 400 | 36
[10] | spherical | 8960 | 100 | 1083 | 77 | 7840 | 440 | 2590 | flat | 30 | 14.0067 | 4 | 300 | 62
[10] | spherical | 8960 | 100 | 1083 | 77 | 7840 | 440 | 2590 | flat | 60 | 14.0067 | 4 | 300 | 65
[10] | spherical | 8960 | 100 | 1083 | 77 | 7840 | 440 | 2590 | flat | 100 | 14.0067 | 4 | 300 | 69
[10] | spherical | 8960 | 100 | 1083 | 77 | 7840 | 440 | 2590 | flat | 30 | 14.0067 | 2.5 | 450 | 87
[10] | spherical | 8960 | 100 | 1083 | 77 | 7840 | 440 | 2590 | flat | 60 | 14.0067 | 2.5 | 450 | 85
[10] | spherical | 8960 | 100 | 1083 | 77 | 7840 | 440 | 2590 | flat | 100 | 14.0067 | 2.5 | 450 | 85
[10] | spherical | 8960 | 100 | 1083 | 77 | 7840 | 440 | 2590 | flat | 30 | 14.0067 | 4 | 450 | 79
[10] | spherical | 8960 | 100 | 1083 | 77 | 7840 | 440 | 2590 | flat | 60 | 14.0067 | 4 | 450 | 81
[10] | spherical | 8960 | 100 | 1083 | 77 | 7840 | 440 | 2590 | flat | 100 | 14.0067 | 4 | 450 | 81
[11] | spherical | 8960 | 100 | 1083 | 11.1 | 2810 | 456 | 620 | flat | 5 | 28.96 | 0.6 | 600 | 34.37838
[11] | spherical | 8960 | 100 | 1083 | 11.1 | 2810 | 456 | 620 | flat | 5 | 28.96 | 0.8 | 600 | 34.64865
[11] | spherical | 8960 | 100 | 1083 | 11.1 | 2810 | 456 | 620 | flat | 5 | 28.96 | 0.6 | 600 | 29.40541
[11] | spherical | 8960 | 100 | 1083 | 11.1 | 2810 | 456 | 620 | flat | 5 | 28.96 | 0.8 | 600 | 19.2973
[11] | spherical | 8960 | 100 | 1083 | 11.1 | 2810 | 456 | 620 | flat | 5 | 28.96 | 0.6 | 600 | 11.89189
[11] | spherical | 8960 | 100 | 1083 | 11.1 | 2810 | 456 | 620 | flat | 5 | 28.96 | 0.8 | 600 | 4.810811
[11] | spherical | 8960 | 100 | 1083 | 11.1 | 2810 | 456 | 620 | flat | 5 | 28.96 | 0.8 | 600 | 4.324324
[11] | spherical | 8960 | 100 | 1083 | 11.1 | 2810 | 456 | 620 | flat | 5 | 28.96 | 0.6 | 600 | 14.05405
[11] | spherical | 8960 | 100 | 1083 | 11.1 | 2810 | 456 | 620 | flat | 5 | 28.96 | 0.5 | 600 | 27.7551
[11] | spherical | 8960 | 100 | 1083 | 11.1 | 2810 | 456 | 620 | flat | 5 | 28.96 | 0.6 | 600 | 29.18367
[11] | spherical | 8960 | 100 | 1083 | 11.1 | 2810 | 456 | 620 | flat | 5 | 28.96 | 0.7 | 600 | 37.55102
[11] | spherical | 8960 | 100 | 1083 | 11.1 | 2810 | 456 | 620 | flat | 5 | 28.96 | 0.8 | 600 | 27.14286
[11] | spherical | 8960 | 100 | 1083 | 11.1 | 2810 | 456 | 620 | flat | 7.5 | 28.96 | 0.5 | 600 | 27.14286
[11] | spherical | 8960 | 100 | 1083 | 11.1 | 2810 | 456 | 620 | flat | 7.5 | 28.96 | 0.6 | 600 | 31.73469
[11] | spherical | 8960 | 100 | 1083 | 11.1 | 2810 | 456 | 620 | flat | 7.5 | 28.96 | 0.7 | 600 | 36.12245
[11] | spherical | 8960 | 100 | 1083 | 11.1 | 2810 | 456 | 620 | flat | 7.5 | 28.96 | 0.8 | 600 | 32.95918
[11] | spherical | 8960 | 100 | 1083 | 11.1 | 2810 | 456 | 620 | flat | 10 | 28.96 | 0.5 | 600 | 23.16327
[11] | spherical | 8960 | 100 | 1083 | 11.1 | 2810 | 456 | 620 | flat | 10 | 28.96 | 0.6 | 600 | 28.77551
[11] | spherical | 8960 | 100 | 1083 | 11.1 | 2810 | 456 | 620 | flat | 10 | 28.96 | 0.7 | 600 | 37.04082
[11] | spherical | 8960 | 100 | 1083 | 11.1 | 2810 | 456 | 620 | flat | 10 | 28.96 | 0.8 | 600 | 31.73469
[11] | spherical | 8960 | 100 | 1083 | 11.1 | 2810 | 456 | 620 | flat | 12.5 | 28.96 | 0.5 | 600 | 26.83673
[11] | spherical | 8960 | 100 | 1083 | 11.1 | 2810 | 456 | 620 | flat | 12.5 | 28.96 | 0.6 | 600 | 28.16327
[11] | spherical | 8960 | 100 | 1083 | 11.1 | 2810 | 456 | 620 | flat | 12.5 | 28.96 | 0.7 | 600 | 37.55102
[11] | spherical | 8960 | 100 | 1083 | 11.1 | 2810 | 456 | 620 | flat | 12.5 | 28.96 | 0.8 | 600 | 25.20408
[11] | spherical | 8960 | 100 | 1083 | 11.1 | 2810 | 456 | 620 | flat | 15 | 28.96 | 0.5 | 600 | 23.36735
[11] | spherical | 8960 | 100 | 1083 | 11.1 | 2810 | 456 | 620 | flat | 15 | 28.96 | 0.6 | 600 | 25.81633
[11] | spherical | 8960 | 100 | 1083 | 11.1 | 2810 | 456 | 620 | flat | 15 | 28.96 | 0.7 | 600 | 31.12245
[11] | spherical | 8960 | 100 | 1083 | 11.1 | 2810 | 456 | 620 | flat | 15 | 28.96 | 0.8 | 600 | 24.59184

## D2
Source | Powder morphology | Powder material density [kg/m3] | Powder material yield strength [MPa] | Powder material melting temperature [°C] | Powder material average particle Ø [µm] | Substrate material density [kg/m3] | Substrate material yield strength [MPa] | Substrate material melting temperature [°C] | Substrate shape | Surface travel speed [mm/s] | Standoff distance [mm] | Powder feeder rate [g/min] | Gas molecular weight [g/mol] | Gas pressure [MPa] | Gas temperature [°C] | Deposition efficiency [%]
[1] | spherical | 7990 | 280 | 1375 | 22 | 1810 | 100 | 421 | flat | 50 | 12 | 10 | 4.002602 | 0.62 | 320 | 27
[3] | spherical | 4510 | 140 | 1650 | 29 | 7850 | 400 | 1400 | flat | 330 | 40 | 20 | 14.0067 | 3 | 300 | 47
[3] | spherical | 4510 | 140 | 1650 | 29 | 7850 | 400 | 1400 | flat | 330 | 40 | 20 | 14.0067 | 3 | 500 | 97
[3] | spherical | 4510 | 140 | 1650 | 29 | 7850 | 400 | 1400 | flat | 330 | 40 | 20 | 14.0067 | 3 | 600 | 100
[3] | spherical | 4510 | 140 | 1650 | 29 | 7850 | 400 | 1400 | flat | 330 | 40 | 20 | 14.0067 | 3 | 750 | 100
[3] | spherical | 4510 | 140 | 1650 | 29 | 7850 | 400 | 1400 | flat | 330 | 40 | 20 | 14.0067 | 4 | 750 | 100
[3] | spherical | 4510 | 140 | 1650 | 29 | 7850 | 400 | 1400 | flat | 330 | 40 | 20 | 14.0067 | 4 | 800 | 100
[3] | spherical | 4510 | 140 | 1650 | 20 | 7850 | 400 | 1400 | flat | 330 | 40 | 20 | 14.0067 | 3 | 300 | 30
[3] | spherical | 4510 | 140 | 1650 | 20 | 7850 | 400 | 1400 | flat | 330 | 40 | 20 | 14.0067 | 3 | 500 | 85
[3] | spherical | 4510 | 140 | 1650 | 20 | 7850 | 400 | 1400 | flat | 330 | 40 | 20 | 14.0067 | 3 | 600 | 88
[3] | spherical | 4510 | 140 | 1650 | 20 | 7850 | 400 | 1400 | flat | 330 | 40 | 20 | 14.0067 | 3 | 750 | 91
[3] | spherical | 4510 | 140 | 1650 | 20 | 7850 | 400 | 1400 | flat | 330 | 40 | 20 | 14.0067 | 4 | 750 | 93
[3] | spherical | 4510 | 140 | 1650 | 20 | 7850 | 400 | 1400 | flat | 330 | 40 | 20 | 14.0067 | 4 | 800 | 97
[3] | spherical | 4510 | 140 | 1650 | 36 | 7850 | 400 | 1400 | flat | 330 | 40 | 20 | 14.0067 | 3 | 300 | 25
[3] | spherical | 4510 | 140 | 1650 | 36 | 7850 | 400 | 1400 | flat | 330 | 40 | 20 | 14.0067 | 3 | 500 | 95
[3] | spherical | 4510 | 140 | 1650 | 36 | 7850 | 400 | 1400 | flat | 330 | 40 | 20 | 14.0067 | 3 | 600 | 100
[3] | spherical | 4510 | 140 | 1650 | 36 | 7850 | 400 | 1400 | flat | 330 | 40 | 20 | 14.0067 | 3 | 750 | 100
[3] | spherical | 4510 | 140 | 1650 | 36 | 7850 | 400 | 1400 | flat | 330 | 40 | 20 | 14.0067 | 4 | 750 | 100
[3] | spherical | 4510 | 140 | 1650 | 36 | 7850 | 400 | 1400 | flat | 330 | 40 | 20 | 14.0067 | 4 | 800 | 100
[3] | irregular | 4510 | 140 | 1650 | 49 | 7850 | 400 | 1400 | flat | 330 | 40 | 20 | 14.0067 | 3 | 300 | 77
[3] | irregular | 4510 | 140 | 1650 | 49 | 7850 | 400 | 1400 | flat | 330 | 40 | 20 | 14.0067 | 3 | 500 | 100
[3] | irregular | 4510 | 140 | 1650 | 49 | 7850 | 400 | 1400 | flat | 330 | 40 | 20 | 14.0067 | 3 | 600 | 100
[3] | irregular | 4510 | 140 | 1650 | 49 | 7850 | 400 | 1400 | flat | 330 | 40 | 20 | 14.0067 | 3 | 750 | 100
[3] | irregular | 4510 | 140 | 1650 | 49 | 7850 | 400 | 1400 | flat | 330 | 40 | 20 | 14.0067 | 4 | 750 | 100
[3] | irregular | 4510 | 140 | 1650 | 49 | 7850 | 400 | 1400 | flat | 330 | 40 | 20 | 14.0067 | 4 | 800 | 100
[3] | irregular | 4510 | 140 | 1650 | 26 | 7850 | 400 | 1400 | flat | 330 | 40 | 20 | 14.0067 | 3 | 300 | 78
[3] | irregular | 4510 | 140 | 1650 | 26 | 7850 | 400 | 1400 | flat | 330 | 40 | 20 | 14.0067 | 3 | 500 | 99
[3] | irregular | 4510 | 140 | 1650 | 26 | 7850 | 400 | 1400 | flat | 330 | 40 | 20 | 14.0067 | 3 | 600 | 100
[3] | irregular | 4510 | 140 | 1650 | 26 | 7850 | 400 | 1400 | flat | 330 | 40 | 20 | 14.0067 | 3 | 750 | 100
[3] | irregular | 4510 | 140 | 1650 | 26 | 7850 | 400 | 1400 | flat | 330 | 40 | 20 | 14.0067 | 4 | 750 | 100
[3] | irregular | 4510 | 140 | 1650 | 26 | 7850 | 400 | 1400 | flat | 330 | 40 | 20 | 14.0067 | 4 | 800 | 100
[6] | spherical | 7990 | 280 | 1375 | 29.1 | 7860 | 440 | 2590 | flat | 300 | 80 | 23.8 | 14.0067 | 4 | 700 | 50
[6] | irregular | 7890 | 142 | 1535 | 22.2 | 7860 | 440 | 2590 | flat | 300 | 80 | 21.7 | 14.0067 | 4 | 700 | 38
[8] | spherical | 4430 | 860 | 1605 | 29.3 | 8000 | 123 | 1400 | flat | 40 | 20 | 23 | 4.002602 | 2.8 | 550 | 83.7
[8] | spherical | 4510 | 140 | 1650 | 31.7 | 8000 | 123 | 1400 | flat | 40 | 20 | 23 | 4.002602 | 2.8 | 550 | 89.6
[8] | spherical | 4430 | 860 | 1605 | 29.3 | 8000 | 123 | 1400 | flat | 40 | 20 | 23 | 14.0067 | 2.8 | 550 | 81
[8] | spherical | 4510 | 140 | 1650 | 31.7 | 8000 | 123 | 1400 | flat | 40 | 20 | 23 | 14.0067 | 2.8 | 550 | 85
[11] | spherical | 8960 | 100 | 1083 | 11.1 | 2810 | 456 | 620 | flat | 10 | 5 | 12 | 28.96 | 0.6 | 600 | 34.37838
[11] | spherical | 8960 | 100 | 1083 | 11.1 | 2810 | 456 | 620 | flat | 10 | 5 | 12 | 28.96 | 0.8 | 600 | 34.64865
[11] | spherical | 8960 | 100 | 1083 | 11.1 | 2810 | 456 | 620 | flat | 100 | 5 | 12 | 28.96 | 0.6 | 600 | 29.40541
[11] | spherical | 8960 | 100 | 1083 | 11.1 | 2810 | 456 | 620 | flat | 100 | 5 | 12 | 28.96 | 0.8 | 600 | 19.2973
[11] | spherical | 8960 | 100 | 1083 | 11.1 | 2810 | 456 | 620 | flat | 100 | 5 | 72 | 28.96 | 0.6 | 600 | 11.89189
[11] | spherical | 8960 | 100 | 1083 | 11.1 | 2810 | 456 | 620 | flat | 100 | 5 | 72 | 28.96 | 0.8 | 600 | 4.810811
[11] | spherical | 8960 | 100 | 1083 | 11.1 | 2810 | 456 | 620 | flat | 10 | 5 | 72 | 28.96 | 0.8 | 600 | 4.324324
[11] | spherical | 8960 | 100 | 1083 | 11.1 | 2810 | 456 | 620 | flat | 10 | 5 | 72 | 28.96 | 0.6 | 600 | 14.05405
[11] | spherical | 8960 | 100 | 1083 | 11.1 | 2810 | 456 | 620 | flat | 10 | 5 | 12 | 28.96 | 0.5 | 600 | 27.7551
[11] | spherical | 8960 | 100 | 1083 | 11.1 | 2810 | 456 | 620 | flat | 10 | 5 | 12 | 28.96 | 0.6 | 600 | 29.18367
[11] | spherical | 8960 | 100 | 1083 | 11.1 | 2810 | 456 | 620 | flat | 10 | 5 | 12 | 28.96 | 0.7 | 600 | 37.55102
[11] | spherical | 8960 | 100 | 1083 | 11.1 | 2810 | 456 | 620 | flat | 10 | 5 | 12 | 28.96 | 0.8 | 600 | 27.14286
[11] | spherical | 8960 | 100 | 1083 | 11.1 | 2810 | 456 | 620 | flat | 10 | 7.5 | 12 | 28.96 | 0.5 | 600 | 27.14286
[11] | spherical | 8960 | 100 | 1083 | 11.1 | 2810 | 456 | 620 | flat | 10 | 7.5 | 12 | 28.96 | 0.6 | 600 | 31.73469
[11] | spherical | 8960 | 100 | 1083 | 11.1 | 2810 | 456 | 620 | flat | 10 | 7.5 | 12 | 28.96 | 0.7 | 600 | 36.12245
[11] | spherical | 8960 | 100 | 1083 | 11.1 | 2810 | 456 | 620 | flat | 10 | 7.5 | 12 | 28.96 | 0.8 | 600 | 32.95918
[11] | spherical | 8960 | 100 | 1083 | 11.1 | 2810 | 456 | 620 | flat | 10 | 10 | 12 | 28.96 | 0.5 | 600 | 23.16327
[11] | spherical | 8960 | 100 | 1083 | 11.1 | 2810 | 456 | 620 | flat | 10 | 10 | 12 | 28.96 | 0.6 | 600 | 28.77551
[11] | spherical | 8960 | 100 | 1083 | 11.1 | 2810 | 456 | 620 | flat | 10 | 10 | 12 | 28.96 | 0.7 | 600 | 37.04082
[11] | spherical | 8960 | 100 | 1083 | 11.1 | 2810 | 456 | 620 | flat | 10 | 10 | 12 | 28.96 | 0.8 | 600 | 31.73469
[11] | spherical | 8960 | 100 | 1083 | 11.1 | 2810 | 456 | 620 | flat | 10 | 12.5 | 12 | 28.96 | 0.5 | 600 | 26.83673
[11] | spherical | 8960 | 100 | 1083 | 11.1 | 2810 | 456 | 620 | flat | 10 | 12.5 | 12 | 28.96 | 0.6 | 600 | 28.16327
[11] | spherical | 8960 | 100 | 1083 | 11.1 | 2810 | 456 | 620 | flat | 10 | 12.5 | 12 | 28.96 | 0.7 | 600 | 37.55102
[11] | spherical | 8960 | 100 | 1083 | 11.1 | 2810 | 456 | 620 | flat | 10 | 12.5 | 12 | 28.96 | 0.8 | 600 | 25.20408
[11] | spherical | 8960 | 100 | 1083 | 11.1 | 2810 | 456 | 620 | flat | 10 | 15 | 12 | 28.96 | 0.5 | 600 | 23.36735
[11] | spherical | 8960 | 100 | 1083 | 11.1 | 2810 | 456 | 620 | flat | 10 | 15 | 12 | 28.96 | 0.6 | 600 | 25.81633
[11] | spherical | 8960 | 100 | 1083 | 11.1 | 2810 | 456 | 620 | flat | 10 | 15 | 12 | 28.96 | 0.7 | 600 | 31.12245
[11] | spherical | 8960 | 100 | 1083 | 11.1 | 2810 | 456 | 620 | flat | 10 | 15 | 12 | 28.96 | 0.8 | 600 | 24.59184

## Source
Nr. | Source
[1] | K. Spencer and M.-X. Zhang, Optimisation of Stainless Steel Cold Spray Coatings Using Mixed Particle Size Distributions, Surf. Coat. Technol., 2011, 205(21–22), p 5135–5140.
[2] | V.N.V. Munagala, R. Chakrabarty, J. Song, and R.R. Chromik, Effect of Metal Powder Properties on the Deposition Characteristics of Cold-Sprayed Ti6Al4V-TiC Coatings: An Experimental and Finite Element Study, Surf. Interfaces, 2021, 25, p 101208.
[3] | W. Wong, P. Vo, E. Irissou, A.N. Ryabinin, J.-G. Legoux, and S. Yue, Effect of Particle Morphology and Size Distribution on Cold-Sprayed Pure Titanium Coatings, J. Therm. Spray Technol., 2013, 22(7), p 1140–1153.
[4] | V.N.V. Munagala, V. Akinyi, P. Vo, and R.R. Chromik, Influence of Powder Morphology and Microstructure on the Cold Spray and Mechanical Properties of Ti6Al4V Coatings, J. Therm. Spray Technol., 2018, 27(5), p 827–842.
[5] | S. Kumar, G. Bae, and C. Lee, Influence of Substrate Roughness on Bonding Mechanism in Cold Spray, Surf. Coat. Technol., 2016, 304, p 592–605.
[6] | X. Chu, H. Che, P. Vo, R. Chakrabarty, B. Sun, J. Song, and S. Yue, Understanding the Cold Spray Deposition Efficiencies of 316L/Fe Mixed Powders by Performing Splat Tests onto as-Polished Coatings, 2017, 324, p 353–360.
[7] | J. Pattison, S. Celotto, A. Khan, and W. O’Neill, Standoff Distance and Bow Shock Phenomena in the Cold Spray Process, Surf. Coat. Technol., 2008, 202(8), p 1443–1454.
[8] | X.-T. Luo, Y.-K. Wei, Y. Wang, and C.-J. Li, Microstructure and Mechanical Property of Ti and Ti6Al4V Prepared by an In-Situ Shot Peening Assisted Cold Spraying, Mater. Des., 2015, 85, p 527–533.
[9] | X.-J. Ning, J.-H. Jang, and H.-J. Kim, The Effects of Powder Properties on In-Flight Particle Velocity and Deposition Process during Low Pressure Cold Spray Process, Appl. Surf. Sci., 2007, 253(18), p 7449–7455.
[10] | H. Canales, I.G. Cano, and S. Dosta, Window of Deposition Description and Prediction of Deposition Efficiency via Machine Learning Techniques in Cold Spraying, Surf. Coat. Technol., 2020, 401, p 126143.
[11] | B. Moreno-Murguia, A.G. Mora-Garcia, H. Canales-Siller, A.L. Giraldo-Betancur, D.G. Espinosa-Arbelaez, and J. Muñoz-Saldaña, Influence of Stand-off Distance and Pressure in Copper Coatings Deposition Efficiency and Particle Velocity, Surf. Coat. Technol., 2022, 430, p 127986.
* powder, substrate and gas material property data is taken from https://www.matweb.com/ if not stated in the respective manuscript